## Concrete Blocks
Sr. no. | Particulars | Units | Values
|  |  | Solid Blocks | Hollow Blocks
1 | Size | mm | 390x190xThickness | 390x190xThickness
2 | Thickness | mm | 90/125/140/190 | 90/125/140/190
3 | Make to Order | mm | 390x140xThickness | N.A.
4 | Thickness | mm | 100/150/230 | N.A.
5 | Size Tolerance | mm | +/-3 | +/-3
6 | Compressive Stregnth | kg/cm2 | 50-70 | 50-70
7 | Water Absorption | % | 10% Max | 10% Max
8 | Fire Resistance | Hrs. | 2 Hrs Min | 2 Hrs Min
9 | Dry Shrinkage | % | 0.10% Max | 0.10% Max
10 | Moisture Movement | % | 0.09 Max | 0.09 Max
Sr. no. | Type | Size | Dimension (mm) | Weight (Kgs)
1 | Solid Blocks | 4" | 390x190x90 | 14-15
2 | Solid Blocks | 5" | 390x190x125 | 20-21
3 | Solid Blocks | 6" | 390x190x140 | 23-24
4 | Solid Blocks | 8" | 390x190x190 | 32-33
5 | Solid Blocks | 9" | 390x140x230 | 27-28
6 | Hollow Blocks | 4" | 390x190x90 | 10-11
7 | Hollow Blocks | 5" | 390x190x125 | 14-15
8 | Hollow Blocks | 6" | 390x190x140 | 13-14
9 | Hollow Blocks | 8" | 390x190x190 | 18-19