## rmp specification
Comparision
Parameters | Ready Mix Plaster | Conventional Method
Application Time | Fast Application | Not Possible
Quality | Consistent Quality due to Computerized process | Manual mixing Hence not possible to test every batch
Shrinkage Cracks | Minimum Shrinkage Cracks | Singnificantly high Shrinkage Cracks
Handing & Storage | Easy Handling and storage | Difficult to Keep Stock of different material
Wastage | No Wastage | High wastage
Efflorescene | Negligible | Observed in many Cases
Sand | Graded | Non-graded
Rebounbd Loss | Minimum | High due to non-gradation & bigger sand particle Size.
PRODUCT CHARACTERISTICS
| Parameters | Values
| Appearance | Greyish Granular Powder
| Coverage | 16 to 17 Square feet / 40 Kg Bag @ 10-12 mm thickness
| Thickness of Single Layer | 6-12 mm*
| Pot Life | 30 Minutes (can vary on Climatic Conditions)
| Water Demand | 18% of Mix (Can vary on Climatic Conditions)
TECHNICAL SPECIFICATIONS
| Parameters | Values
| Max. Aggregate Size | 3 mm
| Bulk Density | 1.7-1.8 Kg/ litter unit
| Compressive Strength (Mpa) | More than 4 in 28 Days
| Silt Content in Sand | < 1%
| Soundness | < 0.05%
| Consistency (Using Standard flow table) | 120 mm